## 工作报表
色差分析表
使用说明：白色背景为可编辑状态，灰色背景不可编辑！
供应商名称：
| 时间： | 2017-06-25 |  |  |  | 自由编辑区域，可添加可删除
客户名称：
工作名称：
编号：
| 标准名称： | 7462C |  |  |  | 输入标准pantone号
| 标准数据： | L* | a* | b*
|  | 82.81 | -8.21 | -12.81 |  | 标准输入区域
| 容差范围： | 3 |  |  |  | 输入容差数值
注意：以下为样品测量区
序号 | L* | a* | b* | ΔL* | Δa* | Δb* | ΔE2000 | 合格状态 |  | 颜色偏向
1 | 83.8397 | -8.2581 | -12.4155 | 1.0297 | -0.0481 | 0.3945 | 0.7378775 | 合格 | 0.7378775 | 偏亮 | 偏绿 | 偏黄
2 | 62.1714 | 37.5264 | 69.1909 | -20.6386 | 45.7364 | 82.0009 | 43.49817 | 不合格 | 43.49817 | 偏暗 | 偏红 | 偏黄
3 | 73.9148 | -17.4731 | -24.8156 | -8.8952 | -9.2631 | -12.0056 | 10.0146 | 不合格 | 10.0146 | 偏暗 | 偏绿 | 偏蓝
4 | 54.2531 | -71.1848 | 0.7446 | -28.5569 | -62.9748 | 13.5546 | 34.56571 | 不合格 | 34.56571 | 偏暗 | 偏绿 | 偏黄
5 | 45.0411 | 55.0756 | 47.6822 | -37.7689 | 63.2856 | 60.4922 | 54.63991 | 不合格 | 54.63991 | 偏暗 | 偏红 | 偏黄
6 | 92.5515 | 0.4448 | -1.0935 | 9.7415 | 8.6548 | 11.7165 | 13.95061 | 不合格 | 13.95061 | 偏亮 | 偏红 | 偏黄
7 | 50.4562 | -54.6767 | 37.6046 | -32.3538 | -46.4667 | 50.4146 | 42.9007 | 不合格 | 42.9007 | 偏暗 | 偏绿 | 偏黄
8 | 56.0149 | -34.4385 | -43.619 | -26.7951 | -26.2285 | -30.809 | 26.05868 | 不合格 | 26.05868 | 偏暗 | 偏绿 | 偏蓝
9 | 84.6879 | 1.5031 | 96.8804 | 1.8779 | 9.7131 | 109.6904 | 43.2724 | 不合格 | 43.2724 | 偏亮 | 偏红 | 偏黄
10 | 92.9685 | 0.5803 | -0.4064 | 10.1585 | 8.7903 | 12.4036 | 14.73135 | 不合格 | 14.73135 | 偏亮 | 偏红 | 偏黄
11 | 92.5046 | 0.7833 | -0.7128 | 9.6946 | 8.9933 | 12.0972 | 14.68034 | 不合格 | 14.68034 | 偏亮 | 偏红 | 偏黄
12 | 52.7826 | 10.0234 | -1.139 | -30.0274 | 18.2334 | 11.671 | 35.53101 | 不合格 | 35.53101 | 偏暗 | 偏红 | 偏黄
13 | 52.7875 | 10.0041 | -1.1474 | -30.0225 | 18.2141 | 11.6626 | 35.50844 | 不合格 | 35.50844 | 偏暗 | 偏红 | 偏黄
14 | 55.9994 | 5.7304 | 0.5625 | -26.8106 | 13.9404 | 13.3725 | 30.29074 | 不合格 | 30.29074 | 偏暗 | 偏红 | 偏黄
15 | 54.7711 | 4.5712 | 10.1659 | -28.0389 | 12.7812 | 22.9759 | 31.41324 | 不合格 | 31.41324 | 偏暗 | 偏红 | 偏黄
16 | 92.0521 | 0.6657 | -1.1934 | 9.2421 | 8.8757 | 11.6166 | 14.04973 | 不合格 | 14.04973 | 偏亮 | 偏红 | 偏黄
17 | 66.2747 | -23.9249 | -33.0617 | -16.5353 | -15.7149 | -20.2517 | 16.71535 | 不合格 | 16.71535 | 偏暗 | 偏绿 | 偏蓝
18 | 82.7584 | -8.3083 | -12.8006 | -0.0516 | -0.0983 | 0.0094 | 0.09788297 | 合格 | 0.09788297 | 偏暗 | 偏绿 | 偏黄
19 | 90.163 | -0.6399 | -2.814 | 7.353 | 7.5701 | 9.996 | 11.38955 | 不合格 | 11.38955 | 偏亮 | 偏红 | 偏黄
20 | 91.6973 | 0.778 | -0.9468 | 8.8873 | 8.988 | 11.8632 | 14.29289 | 不合格 | 14.29289 | 偏亮 | 偏红 | 偏黄
21 | 77.6114 | -13.8404 | -20.0425 | -5.1986 | -5.6304 | -7.2325 | 6.312725 | 不合格 | 6.312725 | 偏暗 | 偏绿 | 偏蓝
22 | 83.7806 | -8.2921 | -12.6797 | 0.9706 | -0.0821 | 0.1303 | 0.6610729 | 合格 | 0.6610729 | 偏亮 | 偏绿 | 偏黄
23 | 73.9372 | -17.4518 | -24.7923 | -8.8728 | -9.2418 | -11.9823 | 9.994281 | 不合格 | 9.994281 | 偏暗 | 偏绿 | 偏蓝
24 | 64.6443 | 43.121 | -6.6139 | -18.1657 | 51.331 | 6.1961 | 36.64724 | 不合格 | 36.64724 | 偏暗 | 偏红 | 偏黄
25 | 54.4915 | -0.398 | -0.428 | -28.3185 | 7.812 | 12.382 | 25.29814 | 不合格 | 25.29814 | 偏暗 | 偏红 | 偏黄
26 | 119.4924 | 29.07865 | 35.96783 | 36.68238 | 37.28865 | 48.77783 | 43.37296 | 不合格 | 43.37296 | 偏亮 | 偏红 | 偏黄
27 | 123.9618 | 33.6218 | 41.89473 | 41.15183 | 41.8318 | 54.70473 | 45.67702 | 不合格 | 45.67702 | 偏亮 | 偏红 | 偏黄
28 | 128.4313 | 38.16495 | 47.82163 | 45.62128 | 46.37495 | 60.63163 | 47.89655 | 不合格 | 47.89655 | 偏亮 | 偏红 | 偏黄
29 | 132.9007 | 42.7081 | 53.74853 | 50.09073 | 50.9181 | 66.55853 | 49.9829 | 不合格 | 49.9829 | 偏亮 | 偏红 | 偏黄
30 | 137.3702 | 47.25125 | 59.67543 | 54.56018 | 55.46125 | 72.48543 | 51.92791 | 不合格 | 51.92791 | 偏亮 | 偏红 | 偏黄
31 | 141.8396 | 51.7944 | 65.60233 | 59.02963 | 60.0044 | 78.41233 | 53.74015 | 不合格 | 53.74015 | 偏亮 | 偏红 | 偏黄
32 | 146.3091 | 56.33755 | 71.52923 | 63.49908 | 64.54755 | 84.33923 | 55.43321 | 不合格 | 55.43321 | 偏亮 | 偏红 | 偏黄
33 | 150.7785 | 60.8807 | 77.45613 | 67.96853 | 69.0907 | 90.26613 | 57.02096 | 不合格 | 57.02096 | 偏亮 | 偏红 | 偏黄
34 | 155.248 | 65.42385 | 83.38303 | 72.43798 | 73.63385 | 96.19303 | 58.51607 | 不合格 | 58.51607 | 偏亮 | 偏红 | 偏黄
35 | 159.7174 | 69.967 | 89.30993 | 76.90743 | 78.177 | 102.1199 | 59.92948 | 不合格 | 59.92948 | 偏亮 | 偏红 | 偏黄
36 | 164.1869 | 74.51015 | 95.23683 | 81.37688 | 82.72015 | 108.0468 | 61.27056 | 不合格 | 61.27056 | 偏亮 | 偏红 | 偏黄
37 | 168.6563 | 79.0533 | 101.1637 | 85.84633 | 87.2633 | 113.9737 | 62.54724 | 不合格 | 62.54724 | 偏亮 | 偏红 | 偏黄
38 | 173.1258 | 83.59645 | 107.0906 | 90.31578 | 91.80645 | 119.9006 | 63.76621 | 不合格 | 63.76621 | 偏亮 | 偏红 | 偏黄
39 | 177.5952 | 88.1396 | 113.0175 | 94.78523 | 96.3496 | 125.8275 | 64.93319 | 不合格 | 64.93319 | 偏亮 | 偏红 | 偏黄
40 | 182.0647 | 92.68275 | 118.9444 | 99.25468 | 100.89275 | 131.7544 | 66.05301 | 不合格 | 66.05301 | 偏亮 | 偏红 | 偏黄
41 | 186.5341 | 97.2259 | 124.8713 | 103.7241 | 105.4359 | 137.6813 | 67.12986 | 不合格 | 67.12986 | 偏亮 | 偏红 | 偏黄
42 | 191.0036 | 101.76905 | 130.7982 | 108.1936 | 109.97905 | 143.6082 | 68.16732 | 不合格 | 68.16732 | 偏亮 | 偏红 | 偏黄
43 | 195.473 | 106.3122 | 136.7251 | 112.663 | 114.5222 | 149.5351 | 69.16849 | 不合格 | 69.16849 | 偏亮 | 偏红 | 偏黄
44 | 199.9425 | 110.85535 | 142.652 | 117.1325 | 119.06535 | 155.462 | 70.13608 | 不合格 | 70.13608 | 偏亮 | 偏红 | 偏黄
45 | 84.0561 | -7.9747 | -12.5406 | 1.2461 | 0.2353 | 0.2694 | 0.8672996 | 合格 | 0.8672996 | 偏亮 | 偏红 | 偏黄
46 | 87.7929 | -3.8726 | -7.5557 | 4.9829 | 4.3374 | 5.2543 | 6.105137 | 不合格 | 6.105137 | 偏亮 | 偏红 | 偏黄
47 | 87.3474 | -4.3377 | -8.1522 | 4.5374 | 3.8723 | 4.6578 | 5.4223 | 不合格 | 5.4223 | 偏亮 | 偏红 | 偏黄
48 | 84.6818 | -7.2099 | -11.7358 | 1.8718 | 1.0001 | 1.0742 | 1.620077 | 合格 | 1.620077 | 偏亮 | 偏红 | 偏黄
49 | 85.4768 | -6.3431 | -10.6868 | 2.6668 | 1.8669 | 2.1232 | 2.683438 | 合格 | 2.683438 | 偏亮 | 偏红 | 偏黄
50 | 87.151 | -4.531 | -8.4041 | 4.341 | 3.679 | 4.4059 | 5.137633 | 不合格 | 5.137633 | 偏亮 | 偏红 | 偏黄
51 | 86.5566 | -5.1583 | -9.2182 | 3.7466 | 3.0517 | 3.5918 | 4.248401 | 不合格 | 4.248401 | 偏亮 | 偏红 | 偏黄
52 | 235.6981 | 147.20055 | 190.0672 | 152.8881 | 155.41055 | 202.8772 | 76.90343 | 不合格 | 76.90343 | 偏亮 | 偏红 | 偏黄
53 | 240.1675 | 151.7437 | 195.9941 | 157.3575 | 159.9537 | 208.8041 | 77.64937 | 不合格 | 77.64937 | 偏亮 | 偏红 | 偏黄
54 | 86.026 | -5.1551 | -9.493 | 3.216 | 3.0549 | 3.317 | 3.974983 | 不合格 | 3.974983 | 偏亮 | 偏红 | 偏黄
55 | 57.3395 | -34.8258 | -44.4576 | -25.4705 | -26.6158 | -31.6476 | 25.24998 | 不合格 | 25.24998 | 偏暗 | 偏绿 | 偏蓝
56 | 253.5759 | 165.37315 | 213.7748 | 170.7659 | 173.58315 | 226.5848 | 79.77898 | 不合格 | 79.77898 | 偏亮 | 偏红 | 偏黄
57 | 258.0453 | 169.9163 | 219.7017 | 175.2353 | 178.1263 | 232.5117 | 80.45536 | 不合格 | 80.45536 | 偏亮 | 偏红 | 偏黄
58 | 87.8049 | -3.3795 | -7.1663 | 4.9949 | 4.8305 | 5.6437 | 6.608387 | 不合格 | 6.608387 | 偏亮 | 偏红 | 偏黄
59 | 89.9888 | -1.4855 | -4.4446 | 7.1788 | 6.7245 | 8.3654 | 9.857761 | 不合格 | 9.857761 | 偏亮 | 偏红 | 偏黄
60 | 63.3094 | 33.1347 | 65.6412 | -19.5006 | 41.3447 | 78.4512 | 42.58108 | 不合格 | 42.58108 | 偏暗 | 偏红 | 偏黄

## 2000 (hidden)
Calculation of CIE DE2000 using example data in Luo, Cui and Rigg (2000)
| Weightiings |  | KL | KC | KH
|  |  | 1 | 1 | 1
| Reference | [7 empty] | Sample
| L | a | b | C | a' | b' | C' | h' | L | a | b | C s | G | a' s | b' s | C' s | h' s | mean C' | mean h' | Dh | DL | DC | DH | T | SL | SC | SH | Dq | Rc | RT | DE 2000 | DE ab
1 | 82.81 | -8.21 | -12.81 | 15.21513 | -11.62785 | -12.81 | 17.30037 | 227.7695 | 83.8397 | -8.2581 | -12.4155 | 14.9111 | 0.4163029 | -11.69597 | -12.4155 | 17.05697 | 226.7093 | 17.17867 | 227.2394 | 1.060159 | 1.0297 | 0.243399 | 0.3178492 | 1.531596 | 1.495432 | 1.77304 | 1.394662 | 0.7799498 | 0.5194437 | -0.01414031 | 0.7378775 | 0.3974215 | C
2 | 82.81 | -8.21 | -12.81 | 15.21513 | -8.234638 | -12.81 | 15.22844 | 237.2659 | 62.1714 | 37.5264 | 69.1909 | 78.71221 | 0.003000975 | 37.63902 | 69.1909 | 78.76596 | 61.45434 | 46.9972 | 149.3601 | 175.8116 | 20.6386 | 63.53752 | 69.22083 | 1.374968 | 1.330883 | 3.114874 | 1.969295 | 3.223428e-10 | 1.988055 | -2.236938e-11 | 43.49817 | 93.89338 | M
3 | 82.81 | -8.21 | -12.81 | 15.21513 | -9.91102 | -12.81 | 16.19643 | 232.2711 | 73.9148 | -17.4731 | -24.8156 | 30.35001 | 0.2071888 | -21.09333 | -24.8156 | 32.56904 | 229.6354 | 24.38274 | 230.9532 | 2.635726 | 8.8952 | 16.37261 | 1.056456 | 1.562724 | 1.420244 | 2.097223 | 1.571552 | 1.345827 | 1.351089 | -0.06344844 | 10.0146 | 15.16375 | Y
4 | 82.81 | -8.21 | -12.81 | 15.21513 | -8.253887 | -12.81 | 15.23886 | 237.205 | 54.2531 | -71.1848 | 0.7446 | 71.18869 | 0.005345531 | -71.56532 | 0.7446 | 71.56919 | 179.4039 | 43.40403 | 208.3045 | 57.80115 | 28.5569 | 56.33034 | 31.92112 | 1.179137 | 1.270216 | 2.953181 | 1.767689 | 0.0243293 | 1.979295 | -0.001680921 | 34.56571 | 64.41702 | R
5 | 82.81 | -8.21 | -12.81 | 15.21513 | -8.24849 | -12.81 | 15.23593 | 237.2221 | 45.0411 | 55.0756 | 47.6822 | 72.84857 | 0.004688239 | 55.33381 | 47.6822 | 73.04398 | 40.7521 | 44.13996 | -41.0129 | 163.53 | 37.7689 | 57.80804 | 66.03215 | 0.9687826 | 1.198879 | 2.986298 | 1.64143 | 1.21451e-68 | 1.981562 | -8.400712e-70 | 54.63991 | 87.54641 | G
6 | 82.81 | -8.21 | -12.81 | 15.21513 | -12.23213 | -12.81 | 17.71218 | 226.3219 | 92.5515 | 0.4448 | -1.0935 | 1.180504 | 0.4899067 | 0.6627105 | -1.0935 | 1.278643 | 301.2178 | 9.49541 | 263.7698 | 74.89585 | 9.7415 | 16.43353 | 5.787258 | 0.9291706 | 1.561272 | 1.427293 | 1.132343 | 24.51808 | 0.06749793 | -0.05096927 | 13.95061 | 14.56647 | B
7 | 82.81 | -8.21 | -12.81 | 15.21513 | -8.275124 | -12.81 | 15.25037 | 237.138 | 50.4562 | -54.6767 | 37.6046 | 66.35998 | 0.007932219 | -55.11041 | 37.6046 | 66.71779 | 145.6923 | 40.98408 | 191.4151 | 91.44565 | 32.3538 | 51.46742 | 45.67582 | 0.9471709 | 1.24094 | 2.844283 | 1.582284 | 0.0004192314 | 1.969297 | -2.881856e-05 | 42.9007 | 68.56228
8 | 82.81 | -8.21 | -12.81 | 15.21513 | -8.378955 | -12.81 | 15.30696 | 236.8115 | 56.0149 | -34.4385 | -43.619 | 55.57542 | 0.02057915 | -35.14722 | -43.619 | 56.01735 | 231.1389 | 35.66216 | 233.9752 | 5.672599 | 26.7951 | 40.71039 | 2.897929 | 1.572331 | 1.283754 | 2.604797 | 1.84109 | 2.030625 | 1.921655 | -0.1360971 | 26.05868 | 40.46145
9 | 82.81 | -8.21 | -12.81 | 15.21513 | -8.217186 | -12.81 | 15.21901 | 237.3212 | 84.6879 | 1.5031 | 96.8804 | 96.89206 | 0.0008752945 | 1.504416 | 96.8804 | 96.89208 | 89.11035 | 56.05554 | 163.2158 | 148.2108 | 1.8779 | 81.67307 | 73.86476 | 1.216489 | 1.501847 | 3.5225 | 2.022864 | 6.226005e-08 | 1.9965 | -4.338964e-09 | 43.2724 | 110.1196 | K
10 | 82.81 | -8.21 | -12.81 | 15.21513 | -12.24018 | -12.81 | 17.71774 | 226.3031 | 92.9685 | 0.5803 | -0.4064 | 0.7084554 | 0.4908873 | 0.8651619 | -0.4064 | 0.9558588 | 334.8387 | 9.336798 | 280.5709 | 108.5357 | 10.1585 | 16.76188 | 6.681229 | 0.4498896 | 1.564421 | 1.420156 | 1.063008 | 28.5467 | 0.06363747 | -0.0534273 | 14.73135 | 15.20259
11 | 82.81 | -8.21 | -12.81 | 15.21513 | -12.23426 | -12.81 | 17.71365 | 226.3169 | 92.5046 | 0.7833 | -0.7128 | 1.059076 | 0.4901658 | 1.167247 | -0.7128 | 1.36768 | 328.5889 | 9.540663 | 277.4529 | 102.272 | 9.6946 | 16.34597 | 7.66499 | 0.5138887 | 1.560918 | 1.42933 | 1.073543 | 29.71258 | 0.06862922 | -0.05908738 | 14.68034 | 15.07387
12 | 82.81 | -8.21 | -12.81 | 15.21513 | -11.93814 | -12.81 | 17.51043 | 227.0177 | 52.7826 | 10.0234 | -1.139 | 10.08791 | 0.454097 | 14.575 | -1.139 | 14.61943 | 355.5316 | 16.06493 | 291.2746 | 128.5139 | 30.0274 | 2.890998 | 28.82361 | 0.3633101 | 1.258895 | 1.722922 | 1.087548 | 19.63702 | 0.4161089 | -0.2634095 | 35.53101 | 21.64877
13 | 82.81 | -8.21 | -12.81 | 15.21513 | -11.93908 | -12.81 | 17.51107 | 227.0154 | 52.7875 | 10.0041 | -1.1474 | 10.06968 | 0.4542116 | 14.54808 | -1.1474 | 14.59326 | 355.4904 | 16.05216 | 291.2529 | 128.475 | 30.0225 | 2.917817 | 28.79361 | 0.3632627 | 1.258933 | 1.722347 | 1.087467 | 19.65919 | 0.4150024 | -0.2629576 | 35.50844 | 21.62798
14 | 82.81 | -8.21 | -12.81 | 15.21513 | -12.11901 | -12.81 | 17.63424 | 226.5877 | 55.9994 | 5.7304 | 0.5625 | 5.757942 | 0.4761276 | 8.458801 | 0.5625 | 8.477484 | 3.804498 | 13.05586 | -64.80388 | 137.2168 | 26.8106 | 9.156757 | 22.76892 | 0.3866081 | 1.283635 | 1.587514 | 1.075713 | 1.748462e-79 | 0.2047722 | -1.249783e-81 | 30.29074 | 19.31731
15 | 82.81 | -8.21 | -12.81 | 15.21513 | -11.88062 | -12.81 | 17.47127 | 227.1556 | 54.7711 | 4.5712 | 10.1659 | 11.14636 | 0.4470916 | 6.614945 | 10.1659 | 12.1286 | 56.94797 | 14.79994 | 142.0518 | 170.2077 | 28.0389 | 5.342667 | 29.00748 | 1.384612 | 1.274199 | 1.665997 | 1.307382 | 1.567183e-11 | 0.315272 | -1.724695e-13 | 31.41324 | 26.29165
16 | 82.81 | -8.21 | -12.81 | 15.21513 | -12.2288 | -12.81 | 17.70987 | 226.3297 | 92.0521 | 0.6657 | -1.1934 | 1.366514 | 0.4895003 | 0.9915604 | -1.1934 | 1.551578 | 309.7222 | 9.630726 | 268.0259 | 83.39246 | 9.2421 | 16.15829 | 6.973721 | 0.7846997 | 1.557501 | 1.433383 | 1.113358 | 27.75393 | 0.07092074 | -0.05845315 | 14.04973 | 14.61928
17 | 82.81 | -8.21 | -12.81 | 15.21513 | -8.90706 | -12.81 | 15.6023 | 235.1883 | 66.2747 | -23.9249 | -33.0617 | 40.81025 | 0.08490376 | -25.95621 | -33.0617 | 42.03333 | 231.8651 | 28.81782 | 233.5267 | 3.3232 | 16.5353 | 26.43103 | 1.485129 | 1.571852 | 1.362171 | 2.296802 | 1.67946 | 1.9139 | 1.708848 | -0.1140793 | 16.71535 | 25.63376
18 | 82.81 | -8.21 | -12.81 | 15.21513 | -11.60039 | -12.81 | 17.28193 | 227.8369 | 82.7584 | -8.3083 | -12.8006 | 15.26051 | 0.4129583 | -11.73928 | -12.8006 | 17.36854 | 227.4764 | 17.32523 | 227.6566 | 0.3604416 | 0.0516 | 0.08660765 | 0.1089906 | 1.536077 | 1.487251 | 1.779635 | 1.399193 | 0.8310782 | 0.5340181 | -0.01548975 | 0.09788297 | 0.09874842
19 | 82.81 | -8.21 | -12.81 | 15.21513 | -12.19786 | -12.81 | 17.68853 | 226.4022 | 90.163 | -0.6399 | -2.814 | 2.885839 | 0.4857323 | -0.9507201 | -2.814 | 2.970263 | 251.3323 | 10.32939 | 238.8672 | 24.93008 | 7.353 | 14.71826 | 3.129053 | 1.555131 | 1.543232 | 1.464823 | 1.240953 | 3.714614 | 0.09058496 | -0.01171277 | 11.38955 | 12.539
20 | 82.81 | -8.21 | -12.81 | 15.21513 | -12.23134 | -12.81 | 17.71163 | 226.3238 | 91.6973 | 0.778 | -0.9468 | 1.225445 | 0.4898095 | 1.159072 | -0.9468 | 1.496622 | 320.756 | 9.604124 | 273.5399 | 94.4322 | 8.8873 | 16.215 | 7.557261 | 0.6144209 | 1.554821 | 1.432186 | 1.088515 | 29.89784 | 0.07023832 | -0.06070255 | 14.29289 | 14.88354
21 | 82.81 | -8.21 | -12.81 | 15.21513 | -10.65853 | -12.81 | 16.66434 | 230.2379 | 77.6114 | -13.8404 | -20.0425 | 24.3569 | 0.2982376 | -17.96813 | -20.0425 | 26.91757 | 228.1237 | 21.79096 | 229.1808 | 2.114198 | 5.1986 | 10.25322 | 0.7814666 | 1.550382 | 1.448276 | 1.980593 | 1.506765 | 1.043065 | 1.051751 | -0.0382856 | 6.312725 | 9.165722
22 | 82.81 | -8.21 | -12.81 | 15.21513 | -11.60912 | -12.81 | 17.28779 | 227.8154 | 83.7806 | -8.2921 | -12.6797 | 15.15037 | 0.4140217 | -11.72521 | -12.6797 | 17.27007 | 227.2397 | 17.27893 | 227.5276 | 0.5756892 | 0.9706 | 0.01772095 | 0.1736123 | 1.534716 | 1.494984 | 1.777552 | 1.397774 | 0.8149632 | 0.5293899 | -0.01505783 | 0.6610729 | 0.1540081
23 | 82.81 | -8.21 | -12.81 | 15.21513 | -9.914821 | -12.81 | 16.19876 | 232.2605 | 73.9372 | -17.4518 | -24.7923 | 30.3187 | 0.2076518 | -21.0757 | -24.7923 | 32.53987 | 229.6325 | 24.36931 | 230.9465 | 2.628006 | 8.8728 | 16.34111 | 1.052966 | 1.562686 | 1.420414 | 2.096619 | 1.571224 | 1.344543 | 1.349673 | -0.0633215 | 9.994281 | 15.1323
24 | 82.81 | -8.21 | -12.81 | 15.21513 | -8.741967 | -12.81 | 15.50865 | 235.6891 | 64.6443 | 43.121 | -6.6139 | 43.62527 | 0.06479501 | 45.91503 | -6.6139 | 46.38893 | 351.8031 | 30.94879 | 293.7461 | 116.114 | 18.1657 | 30.88029 | 45.52127 | 0.3746196 | 1.349749 | 2.392696 | 1.17391 | 17.09748 | 1.807439 | -1.0158 | 36.64724 | 51.70361
25 | 82.81 | -8.21 | -12.81 | 15.21513 | -12.2422 | -12.81 | 17.71913 | 226.2984 | 54.4915 | -0.398 | -0.428 | 0.5844553 | 0.4911332 | -0.593471 | -0.428 | 0.7317048 | 215.7984 | 9.225419 | 221.0484 | 10.49993 | 28.3185 | 16.98743 | 0.658939 | 1.440686 | 1.27205 | 1.415144 | 1.199364 | 0.2847783 | 0.06102236 | -0.0006065913 | 25.29814 | 14.6404
26 | 82.81 | -8.21 | -12.81 | 15.21513 | -8.622134 | -12.81 | 15.44141 | 236.0564 | 119.4924 | 29.07865 | 35.96783 | 46.25206 | 0.05019897 | 30.53837 | 35.96783 | 47.18344 | 49.66719 | 31.31243 | -37.13823 | 173.6108 | 36.68238 | 31.74202 | 53.90052 | 1.084367 | 1.764352 | 2.409059 | 1.509312 | 5.96532e-67 | 1.820586 | -3.790988e-68 | 43.37296 | 61.39805
27 | 82.81 | -8.21 | -12.81 | 15.21513 | -8.411022 | -12.81 | 15.32454 | 236.7112 | 123.9618 | 33.6218 | 41.89473 | 53.71773 | 0.02448502 | 34.44503 | 41.89473 | 54.23678 | 50.57363 | 34.78066 | -36.3576 | 173.8625 | 41.15183 | 38.91225 | 57.57678 | 1.106633 | 1.797994 | 2.56513 | 1.577342 | 1.299688e-66 | 1.907678 | -8.654691e-68 | 45.67702 | 68.86586
28 | 82.81 | -8.21 | -12.81 | 15.21513 | -8.311646 | -12.81 | 15.27022 | 237.0229 | 128.4313 | 38.16495 | 47.82163 | 61.18392 | 0.01238074 | 38.63746 | 47.82163 | 61.47977 | 51.06354 | 38.37499 | -35.9568 | 174.0407 | 45.62128 | 46.20955 | 61.19715 | 1.117897 | 1.831626 | 2.726875 | 1.643489 | 1.937127e-66 | 1.951985 | -1.319903e-67 | 47.89655 | 76.33368
29 | 82.81 | -8.21 | -12.81 | 15.21513 | -8.263873 | -12.81 | 15.24427 | 237.1735 | 132.9007 | 42.7081 | 53.74853 | 68.65047 | 0.006561871 | 42.98835 | 53.74853 | 68.82516 | 51.34701 | 42.03471 | -35.73975 | 174.1735 | 50.09073 | 53.58089 | 64.69866 | 1.123946 | 1.865249 | 2.891562 | 1.708671 | 2.403926e-66 | 1.974186 | -1.656596e-67 | 49.9829 | 83.8015
30 | 82.81 | -8.21 | -12.81 | 15.21513 | -8.239918 | -12.81 | 15.23129 | 237.2492 | 137.3702 | 47.25125 | 59.67543 | 76.11726 | 0.003644081 | 47.42344 | 59.67543 | 76.22427 | 51.5262 | 45.72778 | -35.61229 | 174.277 | 54.56018 | 60.99298 | 68.06176 | 1.127481 | 1.898865 | 3.05775 | 1.773358 | 2.728687e-66 | 1.985559 | -1.891228e-67 | 51.92791 | 91.26932
31 | 82.81 | -8.21 | -12.81 | 15.21513 | -8.227339 | -12.81 | 15.22449 | 237.289 | 141.8396 | 51.7944 | 65.60233 | 83.58424 | 0.002111991 | 51.90379 | 65.60233 | 83.65207 | 51.64937 | 49.43828 | -35.5308 | 174.3603 | 59.02963 | 68.42758 | 71.28754 | 1.129734 | 1.932475 | 3.224723 | 1.837782 | 2.95887e-66 | 1.991598 | -2.057003e-67 | 53.74015 | 98.73714
32 | 82.81 | -8.21 | -12.81 | 15.21513 | -8.220439 | -12.81 | 15.22077 | 237.3109 | 146.3091 | 56.33755 | 71.52923 | 91.05136 | 0.001271442 | 56.40918 | 71.52923 | 91.0957 | 51.74008 | 53.15823 | -35.47452 | 174.4292 | 63.49908 | 75.87494 | 74.38473 | 1.131288 | 1.966078 | 3.392121 | 1.902059 | 3.129056e-66 | 1.994931 | -2.178957e-67 | 55.43321 | 106.205
33 | 82.81 | -8.21 | -12.81 | 15.21513 | -8.216499 | -12.81 | 15.21864 | 237.3234 | 150.7785 | 60.8807 | 77.45613 | 98.51859 | 0.0007915405 | 60.92889 | 77.45613 | 98.54837 | 51.81054 | 56.88351 | -35.43305 | 174.4872 | 67.96853 | 83.32974 | 77.36417 | 1.132431 | 1.999676 | 3.559758 | 1.966249 | 3.26067e-66 | 1.99684 | -2.272781e-67 | 57.02096 | 113.6728
34 | 82.81 | -8.21 | -12.81 | 15.21513 | -8.214167 | -12.81 | 15.21738 | 237.3308 | 155.248 | 65.42385 | 83.38303 | 105.9859 | 0.000507603 | 65.45706 | 83.38303 | 106.0064 | 51.8675 | 60.61189 | -35.40087 | 174.5367 | 72.43798 | 90.78902 | 80.23654 | 1.133316 | 2.033269 | 3.727535 | 2.030387 | 3.366557e-66 | 1.997972 | -2.347917e-67 | 58.51607 | 121.1406
35 | 82.81 | -8.21 | -12.81 | 15.21513 | -8.212744 | -12.81 | 15.21661 | 237.3353 | 159.7174 | 69.967 | 89.30993 | 113.4533 | 0.0003341882 | 69.99038 | 89.30993 | 113.4677 | 51.91492 | 64.34215 | -35.37491 | 174.5797 | 76.90743 | 98.25108 | 83.01165 | 1.134031 | 2.066857 | 3.895397 | 2.09449 | 3.454514e-66 | 1.998664 | -2.410096e-67 | 59.92948 | 128.6084
36 | 82.81 | -8.21 | -12.81 | 15.21513 | -8.211849 | -12.81 | 15.21613 | 237.3381 | 164.1869 | 74.51015 | 95.23683 | 120.9207 | 0.0002252316 | 74.52693 | 95.23683 | 120.931 | 51.95529 | 68.07359 | -35.35331 | 174.6172 | 81.37688 | 105.7149 | 85.69819 | 1.134624 | 2.100441 | 4.063311 | 2.158569 | 3.529424e-66 | 1.9991 | -2.462893e-67 | 61.27056 | 136.0762
37 | 82.81 | -8.21 | -12.81 | 15.21513 | -8.211273 | -12.81 | 15.21582 | 237.3399 | 168.6563 | 79.0533 | 101.1637 | 128.3882 | 0.0001550161 | 79.06555 | 101.1637 | 128.3957 | 51.99023 | 71.80577 | -35.33492 | 174.6503 | 85.84633 | 113.1799 | 88.30382 | 1.135129 | 2.134022 | 4.23126 | 2.222633 | 3.594458e-66 | 1.99938 | -2.508628e-67 | 62.54724 | 143.5441
38 | 82.81 | -8.21 | -12.81 | 15.21513 | -8.210893 | -12.81 | 15.21561 | 237.3411 | 173.1258 | 83.59645 | 107.0906 | 135.8557 | 0.0001087237 | 83.60554 | 107.0906 | 135.8613 | 52.02088 | 75.53845 | -35.31899 | 174.6797 | 90.31578 | 120.6457 | 90.83523 | 1.135567 | 2.167599 | 4.39923 | 2.286684 | 3.651765e-66 | 1.999565 | -2.548858e-67 | 63.76621 | 151.0119
39 | 82.81 | -8.21 | -12.81 | 15.21513 | -8.210637 | -12.81 | 15.21547 | 237.3419 | 177.5952 | 88.1396 | 113.0175 | 143.3232 | 7.7569e-05 | 88.14644 | 113.0175 | 143.3274 | 52.04805 | 79.27146 | -35.305 | 174.7061 | 94.78523 | 128.112 | 93.29832 | 1.135951 | 2.201173 | 4.567216 | 2.350727 | 3.702851e-66 | 1.99969 | -2.584676e-67 | 64.93319 | 158.4797
40 | 82.81 | -8.21 | -12.81 | 15.21513 | -8.210461 | -12.81 | 15.21538 | 237.3425 | 182.0647 | 92.68275 | 118.9444 | 150.7908 | 5.620711e-05 | 92.68796 | 118.9444 | 150.794 | 52.07234 | 83.0047 | -35.29258 | 174.7298 | 99.25468 | 135.5786 | 95.69825 | 1.136292 | 2.234745 | 4.735211 | 2.414763 | 3.748814e-66 | 1.999775 | -2.616872e-67 | 66.05301 | 165.9475
41 | 82.81 | -8.21 | -12.81 | 15.21513 | -8.210339 | -12.81 | 15.21531 | 237.3429 | 186.5341 | 97.2259 | 124.8713 | 158.2584 | 4.130888e-05 | 97.22992 | 124.8713 | 158.2609 | 52.09422 | 86.7381 | -35.28145 | 174.7513 | 103.7241 | 143.0456 | 98.0396 | 1.136597 | 2.268313 | 4.903214 | 2.478794 | 3.79048e-66 | 1.999835 | -2.646036e-67 | 67.12986 | 173.4153
42 | 82.81 | -8.21 | -12.81 | 15.21513 | -8.210253 | -12.81 | 15.21527 | 237.3432 | 191.0036 | 101.76905 | 130.7982 | 165.726 | 3.075589e-05 | 101.7722 | 130.7982 | 165.728 | 52.11404 | 90.47161 | -35.2714 | 174.7709 | 108.1936 | 150.5127 | 100.3264 | 1.136872 | 2.301879 | 5.071222 | 2.54282 | 3.828484e-66 | 1.999877 | -2.672622e-67 | 68.16732 | 180.8832
43 | 82.81 | -8.21 | -12.81 | 15.21513 | -8.21019 | -12.81 | 15.21523 | 237.3434 | 195.473 | 106.3122 | 136.7251 | 173.1937 | 2.31735e-05 | 106.3147 | 136.7251 | 173.1952 | 52.13209 | 94.20521 | -35.26227 | 174.7887 | 112.663 | 157.9799 | 102.5623 | 1.137122 | 2.335443 | 5.239234 | 2.606843 | 3.863331e-66 | 1.999907 | -2.696989e-67 | 69.16849 | 188.351
44 | 82.81 | -8.21 | -12.81 | 15.21513 | -8.210145 | -12.81 | 15.21521 | 237.3435 | 199.9425 | 110.85535 | 142.652 | 180.6613 | 1.765353e-05 | 110.8573 | 142.652 | 180.6625 | 52.14862 | 97.93886 | -35.25394 | 174.8051 | 117.1325 | 165.4473 | 104.7506 | 1.137351 | 2.369005 | 5.407249 | 2.670863 | 3.895425e-66 | 1.999929 | -2.719424e-67 | 70.13608 | 195.8188
45 | 82.81 | -8.21 | -12.81 | 15.21513 | -11.63169 | -12.81 | 17.30296 | 227.76 | 84.0561 | -7.9747 | -12.5406 | 14.86144 | 0.4167714 | -11.29833 | -12.5406 | 16.87954 | 227.983 | 17.09125 | 227.8715 | 0.22302 | 1.2461 | 0.4234198 | 0.06652139 | 1.538291 | 1.497068 | 1.769106 | 1.39437 | 0.8585163 | 0.5108549 | -0.01530694 | 0.8672996 | 0.3576904
46 | 82.81 | -8.21 | -12.81 | 15.21513 | -12.01459 | -12.81 | 17.56264 | 226.8352 | 87.7929 | -3.8726 | -7.5557 | 8.490326 | 0.4634087 | -5.667196 | -7.5557 | 9.444878 | 233.1281 | 13.50376 | 229.9816 | 6.292847 | 4.9829 | 8.117763 | 1.413837 | 1.556547 | 1.525323 | 1.607669 | 1.315289 | 1.171813 | 0.2301111 | -0.009409839 | 6.105137 | 6.813274
47 | 82.81 | -8.21 | -12.81 | 15.21513 | -11.98048 | -12.81 | 17.53933 | 226.9165 | 87.3474 | -4.3377 | -8.1522 | 9.234393 | 0.459255 | -6.32981 | -8.1522 | 10.32109 | 232.1723 | 13.93021 | 229.5444 | 5.255832 | 4.5374 | 7.218241 | 1.233775 | 1.553299 | 1.521956 | 1.626859 | 1.324567 | 1.09994 | 0.2561534 | -0.009832635 | 5.4223 | 6.057211
48 | 82.81 | -8.21 | -12.81 | 15.21513 | -11.71245 | -12.81 | 17.35735 | 227.5627 | 84.6818 | -7.2099 | -11.7358 | 13.77359 | 0.4266083 | -10.2857 | -11.7358 | 15.60528 | 228.7674 | 16.48132 | 228.1651 | 1.204774 | 1.8718 | 1.752075 | 0.3460609 | 1.541213 | 1.501801 | 1.741659 | 1.381018 | 0.8972483 | 0.4531754 | -0.01419108 | 1.620077 | 1.467687
49 | 82.81 | -8.21 | -12.81 | 15.21513 | -11.80327 | -12.81 | 17.41876 | 227.3422 | 85.4768 | -6.3431 | -10.6868 | 12.42749 | 0.4376694 | -9.119281 | -10.6868 | 14.04881 | 229.5251 | 15.73378 | 228.4337 | 2.182935 | 2.6668 | 3.369953 | 0.5959642 | 1.543781 | 1.507813 | 1.70802 | 1.364343 | 0.9340007 | 0.3879948 | -0.01264747 | 2.683438 | 2.827241
50 | 82.81 | -8.21 | -12.81 | 15.21513 | -11.96535 | -12.81 | 17.52899 | 226.9526 | 87.151 | -4.531 | -8.4041 | 9.547715 | 0.4574112 | -6.60353 | -8.4041 | 10.6881 | 231.8415 | 14.10855 | 229.397 | 4.888871 | 4.341 | 6.840892 | 1.16757 | 1.55214 | 1.520471 | 1.634885 | 1.328477 | 1.07658 | 0.2676116 | -0.0100544 | 5.137633 | 5.739947
51 | 82.81 | -8.21 | -12.81 | 15.21513 | -11.913 | -12.81 | 17.49331 | 227.0779 | 86.5566 | -5.1583 | -9.2182 | 10.5633 | 0.4510356 | -7.484877 | -9.2182 | 11.87428 | 230.9245 | 14.68379 | 229.0012 | 3.846642 | 3.7466 | 5.619022 | 0.9674248 | 1.548869 | 1.515978 | 1.660771 | 1.341149 | 1.0159 | 0.3069019 | -0.01088096 | 4.248401 | 4.713162
52 | 82.81 | -8.21 | -12.81 | 15.21513 | -8.210022 | -12.81 | 15.21514 | 237.3439 | 235.6981 | 147.20055 | 190.0672 | 240.4029 | 2.738962e-06 | 147.201 | 190.0672 | 240.4031 | 52.24337 | 127.8091 | -35.20637 | 174.8995 | 152.8881 | 225.188 | 120.8392 | 1.138653 | 2.637439 | 6.751412 | 3.182954 | 4.083802e-66 | 1.999989 | -2.851016e-67 | 76.90343 | 255.5614
53 | 82.81 | -8.21 | -12.81 | 15.21513 | -8.210018 | -12.81 | 15.21514 | 237.3439 | 240.1675 | 151.7437 | 195.9941 | 247.8706 | 2.238957e-06 | 151.744 | 195.9941 | 247.8708 | 52.25198 | 131.543 | -35.20206 | 174.9081 | 157.3575 | 232.6557 | 122.702 | 1.138771 | 2.670988 | 6.919435 | 3.246961 | 4.101315e-66 | 1.999991 | -2.863245e-67 | 77.64937 | 263.0292
54 | 82.81 | -8.21 | -12.81 | 15.21513 | -11.89993 | -12.81 | 17.48441 | 227.1093 | 86.026 | -5.1551 | -9.493 | 10.80241 | 0.4494437 | -7.472027 | -9.493 | 12.0809 | 231.7934 | 14.78266 | 229.4513 | 4.684141 | 3.216 | 5.403503 | 1.18785 | 1.552571 | 1.511966 | 1.665219 | 1.344267 | 1.085137 | 0.3140172 | -0.01189163 | 3.974983 | 4.509424
55 | 82.81 | -8.21 | -12.81 | 15.21513 | -8.365477 | -12.81 | 15.29959 | 236.8537 | 57.3395 | -34.8258 | -44.4576 | 56.47402 | 0.01893749 | -35.48531 | -44.4576 | 56.88309 | 231.4037 | 36.09134 | 234.1287 | 5.450031 | 25.4705 | 41.5835 | 2.805072 | 1.572417 | 1.293916 | 2.62411 | 1.851259 | 2.071889 | 1.927611 | -0.1392883 | 25.24998 | 41.3518
56 | 82.81 | -8.21 | -12.81 | 15.21513 | -8.21001 | -12.81 | 15.21514 | 237.3439 | 253.5759 | 165.37315 | 213.7748 | 270.2739 | 1.26358e-06 | 165.3734 | 213.7748 | 270.274 | 52.27494 | 142.7446 | -35.19056 | 174.931 | 170.7659 | 255.0588 | 128.1283 | 1.139086 | 2.771626 | 7.423505 | 3.438974 | 4.148376e-66 | 1.999995 | -2.896105e-67 | 79.77898 | 285.4326
57 | 82.81 | -8.21 | -12.81 | 15.21513 | -8.210009 | -12.81 | 15.21514 | 237.3439 | 258.0453 | 169.9163 | 219.7017 | 277.7416 | 1.05464e-06 | 169.9165 | 219.7017 | 277.7417 | 52.28177 | 146.4784 | -35.18715 | 174.9378 | 175.2353 | 262.5266 | 129.8867 | 1.139179 | 2.805171 | 7.591529 | 3.502977 | 4.16247e-66 | 1.999996 | -2.905946e-67 | 80.45536 | 292.9005
58 | 82.81 | -8.21 | -12.81 | 15.21513 | -12.03888 | -12.81 | 17.57927 | 226.7774 | 87.8049 | -3.3795 | -7.1663 | 7.923186 | 0.4663681 | -4.955591 | -7.1663 | 8.712849 | 235.3356 | 13.14606 | 231.0565 | 8.558181 | 4.9949 | 8.866422 | 1.846867 | 1.563295 | 1.525414 | 1.591573 | 1.308268 | 1.365544 | 0.2097123 | -0.009992464 | 6.608387 | 7.428666
59 | 82.81 | -8.21 | -12.81 | 15.21513 | -12.15182 | -12.81 | 17.65681 | 226.5104 | 89.9888 | -1.4855 | -4.4446 | 4.686276 | 0.4801242 | -2.198724 | -4.4446 | 4.958715 | 243.6786 | 11.30776 | 235.0945 | 17.1682 | 7.1788 | 12.69809 | 2.793295 | 1.572042 | 1.541916 | 1.508849 | 1.266644 | 2.34733 | 0.1242278 | -0.0101675 | 9.857761 | 10.73307
60 | 82.81 | -8.21 | -12.81 | 15.21513 | -8.246495 | -12.81 | 15.23485 | 237.2284 | 63.3094 | 33.1347 | 65.6412 | 73.5301 | 0.004445218 | 33.28199 | 65.6412 | 73.59659 | 63.11367 | 44.41572 | 150.171 | 174.1147 | 19.5006 | 58.36174 | 66.88134 | 1.370217 | 1.339569 | 2.998707 | 1.912887 | 4.461198e-10 | 1.982338 | -3.086999e-11 | 42.58108 | 88.67906